## Raw Data
| S PLANE GRATING |  |  |  | S PLANE REF. |  |  |  |  | P PLANE GRATING |  |  |  | P PLANE REF. |  |  | S PLANE GRATING |  |  |  | S PLANE REF. |  |  |  |  | P PLANE GRATING |  |  |  | P PLANE REF. |  |  | S PLANE GRATING |  |  |  | S PLANE REF. |  |  |  |  | P PLANE GRATING |  |  |  | P PLANE REF.
WL | ANGLE | SIGNAL | RMS | WL | ANGLE | SIGNAL | RMS | WL | ANGLE | SIGNAL | RMS | WL | ANGLE | SIGNAL | RMS | WL | ANGLE | SIGNAL | RMS | WL | ANGLE | SIGNAL | RMS | WL | ANGLE | SIGNAL | RMS | WL | ANGLE | SIGNAL | RMS | WL | ANGLE | SIGNAL | RMS | WL | ANGLE | SIGNAL | RMS | WL | ANGLE | SIGNAL | RMS | WL | ANGLE | SIGNAL | RMS
8000 | 4609 | 0.0001918133 | 8.832796e-05 | 8000 | 0 | 0.01905222 | 0.0001138834 | 8000 | 4609 | 0.0001918133 | 8.832796e-05 | 8000 | 0 | 0.03093778 | 0.0002583494
8100 | 4684 | 0.0001906422 | 8.672068e-05 | 8100 | 0 | 0.01983 | 8.261378e-05 | 8100 | 4684 | 0.0001906422 | 8.672068e-05 | 8100 | 0 | 0.03118667 | 0.0001685972
8200 | 4760 | 0.0002004611 | 9.652125e-05 | 8200 | 0 | 0.02070111 | 0.0001555993 | 8200 | 4760 | 0.0002004611 | 9.652125e-05 | 8200 | 0 | 0.03182556 | 0.0001344535
8300 | 4837 | 0.0002328856 | 0.0001256592 | 8300 | 0 | 0.02202778 | 0.0001643 | 8300 | 4837 | 0.0002328856 | 0.0001256592 | 8300 | 0 | 0.03287111 | 0.0002642648
8400 | 4915 | 0.0002360278 | 0.0001443405 | 8400 | 0 | 0.02382778 | 0.0001656637 | 8400 | 4915 | 0.0002360278 | 0.0001443405 | 8400 | 0 | 0.03455 | 0.0001457732
8500 | 4995 | 0.0002232589 | 0.0001614896 | 8500 | 0 | 0.02637222 | 0.0002260405 | 8500 | 4995 | 0.0002232589 | 0.0001614896 | 8500 | 0 | 0.03714111 | 0.0001839464
8600 | 5076 | 0.0002158445 | 5.282225e-05 | 8600 | 0 | 0.02961556 | 0.0001530614 | 8600 | 5076 | 0.0002158445 | 5.282225e-05 | 8600 | 0 | 0.04042778 | 0.0001856599
8700 | 5158 | 0.0003010333 | 0.0001222248 | 8700 | 0 | 0.03376444 | 0.0001570915 | 8700 | 5158 | 0.0003010333 | 0.0001222248 | 8700 | 0 | 0.04433778 | 0.0001225539
8800 | 5242 | 0.0003427567 | 0.000193681 | 8800 | 0 | 0.03856889 | 0.0001106166 | 8800 | 5242 | 0.0003427567 | 0.000193681 | 8800 | 0 | 0.04888 | 0.0001670331
8900 | 5327 | 0.0001906278 | 0.0001604488 | 8900 | 0 | 0.04404222 | 0.0002087337 | 8900 | 5327 | 0.0001906278 | 0.0001604488 | 8900 | 0 | 0.05382999 | 0.0001518218
9000 | 5414 | 0.0003678778 | 0.0001880802 | 9000 | 0 | 0.04981889 | 0.0001321406 | 9000 | 5414 | 0.0003678778 | 0.0001880802 | 9000 | 0 | 0.05882556 | 0.0001158779
9100 | 5503 | 0.0005634889 | 0.0001037833 | 9100 | 0 | 0.05609222 | 0.0001143218 | 9100 | 5503 | 0.0005634889 | 0.0001037833 | 9100 | 0 | 0.06397 | 0.0001918326
9200 | 5594 | 0.0003697889 | 0.0001788106 | 9200 | 0 | 0.06255 | 0.000140178 | 9200 | 5594 | 0.0003697889 | 0.0001788106 | 9200 | 0 | 0.06893778 | 0.000177608
9300 | 5688 | 0.0006740778 | 9.911203e-05 | 9300 | 0 | 0.06915332 | 0.00012777 | 9300 | 5688 | 0.0006740778 | 9.911203e-05 | 9300 | 0 | 0.07416667 | 0.0002128382
9400 | 5783 | 0.002091889 | 0.0001489551 | 9400 | 0 | 0.07612555 | 0.0001382126 | 9400 | 5783 | 0.002091889 | 0.0001489551 | 9400 | 0 | 0.07880667 | 0.0001041642
9500 | 5882 | 0.001971333 | 0.0001415442 | 9500 | 0 | 0.08241 | 0.000144135 | 9500 | 5882 | 0.001971333 | 0.0001415442 | 9500 | 0 | 0.08271112 | 0.000170252
9600 | 5983 | 0.001627333 | 0.0001370401 | 9600 | 0 | 0.08880778 | 0.0002685972 | 9600 | 5983 | 0.001627333 | 0.0001370401 | 9600 | 0 | 0.08714889 | 0.0001153733
9700 | 6087 | 0.008775667 | 9.644691e-05 | 9700 | 0 | 0.09490445 | 0.000157331 | 9700 | 6087 | 0.008775667 | 9.644691e-05 | 9700 | 0 | 0.09102444 | 0.0001858163
9800 | 6195 | 0.03158 | 8.093185e-05 | 9800 | 0 | 0.1008222 | 8.333474e-05 | 9800 | 6195 | 0.03158 | 8.093185e-05 | 9800 | 0 | 0.09457667 | 0.0001462865
9900 | 6307 | 0.05565555 | 0.000159461 | 9900 | 0 | 0.1064555 | 0.0001589911 | 9900 | 6307 | 0.05565555 | 0.000159461 | 9900 | 0 | 0.09802889 | 0.0002154333
10000 | 6423 | 0.07252556 | 0.0001437983 | 10000 | 0 | 0.1122 | 0.000180277 | 10000 | 6423 | 0.07252556 | 0.0001437983 | 10000 | 0 | 0.1010111 | 0.0001900288
10100 | 6544 | 0.06142667 | 0.0001753568 | 10100 | 0 | 0.1177111 | 9.279408e-05 | 10100 | 6544 | 0.06142667 | 0.0001753568 | 10100 | 0 | 0.1039556 | 0.0002351121
10200 | 6672 | 0.03468667 | 0.0001174734 | 10200 | 0 | 0.1229667 | 0.0001414204 | 10200 | 6672 | 0.03468667 | 0.0001174734 | 10200 | 0 | 0.1066 | 0.0001581154
10300 | 6806 | 0.01179222 | 0.0002385257 | 10300 | 0 | 0.1281889 | 0.0002571203 | 10300 | 6806 | 0.01179222 | 0.0002385257 | 10300 | 0 | 0.1089333 | 0.0002
10400 | 6948 | 0.002937222 | 8.511872e-05 | 10400 | 0 | 0.1328444 | 0.0001810494 | 10400 | 6948 | 0.002937222 | 8.511872e-05 | 10400 | 0 | 0.1111111 | 0.0001364217
10500 | 7101 | 0.004377889 | 0.0001083864 | 10500 | 0 | 0.1373111 | 0.0002088363 | 10500 | 7101 | 0.004377889 | 0.0001083864 | 10500 | 0 | 0.1127667 | 0.0001936489
10600 | 7266 | 0.005882556 | 0.0001643245 | 10600 | 0 | 0.1414333 | 0.000122473 | 10600 | 7266 | 0.005882556 | 0.0001643245 | 10600 | 0 | 0.1143444 | 0.0001509217
10700 | 7449 | 0.004695 | 0.0001555812 | 10700 | 0 | 0.1450444 | 0.0002068283 | 10700 | 7449 | 0.004695 | 0.0001555812 | 10700 | 0 | 0.1153889 | 0.0001452964
10800 | 7655 | 0.002970889 | 0.0001519403 | 10800 | 0 | 0.1480889 | 0.0001691476 | 10800 | 7655 | 0.002970889 | 0.0001519403 | 10800 | 0 | 0.1161 | 0.0002449505
10900 | 7899 | 0.003122889 | 8.55445e-05 | 10900 | 0 | 0.1507111 | 0.0001900325 | 10900 | 7899 | 0.003122889 | 8.55445e-05 | 10900 | 0 | 0.1165222 | 0.0001715938
11000 | 8214 | 0.003365889 | 0.0001754227 | 11000 | 0 | 0.1529333 | 0.0001581126 | 11000 | 8214 | 0.003365889 | 0.0001754227 | 11000 | 0 | 0.1165667 | 0.000199999
[12 empty] | 19100 | 0 | 0.01610778 | 0.0001629249
[12 empty] | 19200 | 0 | 0.01490333 | 0.0001479863
[12 empty] | 19300 | 0 | 0.01617556 | 0.0001286578
[12 empty] | 19400 | 0 | 0.01600667 | 0.0002264951
[12 empty] | 19500 | 0 | 0.01602444 | 0.0001707416
[12 empty] | 19600 | 0 | 0.01581667 | 0.0002010599
[12 empty] | 19700 | 0 | 0.01555444 | 0.000187757
[12 empty] | 19800 | 0 | 0.01517111 | 0.0001727313
[12 empty] | 19900 | 0 | 0.01493556 | 0.0001101263
[12 empty] | 20000 | 0 | 0.01460667 | 0.0001354621
[12 empty] | 20100 | 0 | 0.01427 | 0.0001242979
[12 empty] | 20200 | 0 | 0.01386333 | 0.0001316243
[12 empty] | 20300 | 0 | 0.01348333 | 0.0001342571
[12 empty] | 20400 | 0 | 0.01297778 | 0.0001679119
[12 empty] | 20500 | 0 | 0.01268333 | 0.0001868153
[12 empty] | 20600 | 0 | 0.01219778 | 0.0001731168
[12 empty] | 20700 | 0 | 0.01169556 | 0.0001438847
[12 empty] | 20800 | 0 | 0.01125778 | 0.0001271591
[12 empty] | 20900 | 0 | 0.01076778 | 0.000205352
[12 empty] | 21000 | 0 | 0.01045667 | 0.0001970405
[12 empty] | 21100 | 0 | 0.01007967 | 8.554542e-05
[12 empty] | 21200 | 0 | 0.009792 | 0.0001023035
[12 empty] | 21300 | 0 | 0.009239889 | 0.0001740866
[12 empty] | 21400 | 0 | 0.008860889 | 0.0001564428
[12 empty] | 21500 | 0 | 0.008537111 | 0.0001815252
[12 empty] | 21600 | 0 | 0.008178778 | 0.0001203221
[12 empty] | 21700 | 0 | 0.007938223 | 0.0002073584
[12 empty] | 21800 | 0 | 0.007638666 | 0.0001026194
[12 empty] | 21900 | 0 | 0.007379667 | 0.0002086163
[12 empty] | 22000 | 0 | 0.007196889 | 0.0001789772

## Calc. Data
Wavelength | S Plane | P Plane | Avg S& P
0.8 | 0.8688% | 0.5351% | 0.702% | 86.3%
0.81 | 0.8292% | 0.5272% | 0.6782% | 86.25%
0.82 | 0.8347% | 0.543% | 0.6888% | 86.2%
0.83 | 0.9108% | 0.6104% | 0.7606% | 86.15%
0.84 | 0.8529% | 0.5882% | 0.7205% | 86.1%
0.85 | 0.728% | 0.517% | 0.6225% | 86%
0.86 | 0.6304% | 0.4618% | 0.5461% | 86.5%
0.87 | 0.7757% | 0.5907% | 0.6832% | 87%
0.88 | 0.7776% | 0.6136% | 0.6956% | 87.5%
0.89 | 0.3809% | 0.3116% | 0.3463% | 88%
0.9 | 0.6572% | 0.5566% | 0.6069% | 89%
0.91 | 0.8991% | 0.7884% | 0.8437% | 89.5%
0.92 | 0.5409% | 0.4908% | 0.5159% | 91.5%
0.93 | 0.887% | 0.8271% | 0.8571% | 91%
0.94 | 2.512% | 2.426% | 2.469% | 91.4%
0.95 | 2.196% | 2.188% | 2.192% | 91.8%
0.96 | 1.686% | 1.718% | 1.702% | 92%
0.97 | 8.553% | 8.918% | 8.736% | 92.5%
0.98 | 29.13% | 31.05% | 30.09% | 93%
0.99 | 48.88% | 53.08% | 50.98% | 93.5%
1 | 60.76% | 67.49% | 64.13% | 94%
1.01 | 49.05% | 55.54% | 52.3% | 94%
1.02 | 26.52% | 30.59% | 28.55% | 94%
1.03 | 8.647% | 10.18% | 9.411% | 94%
1.04 | 2.078% | 2.485% | 2.282% | 94%
1.05 | 2.997% | 3.649% | 3.323% | 94%
1.06 | 3.91% | 4.836% | 4.373% | 94%
1.07 | 3.043% | 3.825% | 3.434% | 94%
1.08 | 1.886% | 2.405% | 2.146% | 94%
1.09 | 1.948% | 2.519% | 2.234% | 94%
1.1 | 2.069% | 2.714% | 2.392% | 94%

## Text
Serial Number: | MR221-1
Catalog Number: | 5343ZD-
G/mm: | 60
Grating Type: | Echelle
Coating: | Aluminum
Blaze Order: | 30th
Slits: | NA
Aperture: | 7 mm
Operator: | RPI
Test Date: | 2002-08-13
Reference: | Measured Relative to Aluminum, Reported Absolute.
Polarizer: | Glan Taylor Polarizer
Polarization: | S & P Plane Polarization
Test: | Measured under near Littrow conditions.
I.R Slits: | 500 um

## Chart
| Thermo | RGL
Richardson Grating Laboratory | [6 empty] | phone: (585) 262-1331 • fax: (585) 262-1340
705 St Paul Street | [6 empty] | e-mail: gratings@gratinglab.com
Rochester, New York 14605 USA | [6 empty] | http://www.gratinglab.com
Diffraction Grating Efficiency
|  | Serial Number: | MR221-1 |  | Blaze Order: | 30th
|  | Catalog Number: | 5343ZD- |  | Slits: | NA
|  | G/mm: | 60 |  | I.R Slits: | 500 um
|  | Grating Type: | Echelle |  | Aperture: | 7 mm
|  | Coating: | Aluminum |  | Operator: | RPI
[5 empty] | Test Date: | 2002-08-13
|  | Notes: | Measured Relative to Aluminum, Reported Absolute.
Glan Taylor Polarizer
S & P Plane Polarization
Measured under near Littrow conditions.
Center of Ruled Area.