## Raw Data
| S PLANE GRATING |  |  |  | S PLANE REF. |  |  |  |  | P PLANE GRATING |  |  |  | P PLANE REF. |  |  | S PLANE GRATING |  |  |  | S PLANE REF. |  |  |  |  | P PLANE GRATING |  |  |  | P PLANE REF. |  |  | S PLANE GRATING |  |  |  | S PLANE REF. |  |  |  |  | P PLANE GRATING |  |  |  | P PLANE REF.
WL | ANGLE | SIGNAL | RMS | WL | ANGLE | SIGNAL | RMS | WL | ANGLE | SIGNAL | RMS | WL | ANGLE | SIGNAL | RMS | WL | ANGLE | SIGNAL | RMS | WL | ANGLE | SIGNAL | RMS | WL | ANGLE | SIGNAL | RMS | WL | ANGLE | SIGNAL | RMS | WL | ANGLE | SIGNAL | RMS | WL | ANGLE | SIGNAL | RMS | WL | ANGLE | SIGNAL | RMS | WL | ANGLE | SIGNAL | RMS
6300 | 6045 | 0.005292444 | 0.0004719847 | 6300 | 0 | 0.2027667 | 0.0006422603 | 6300 | 6045 | 0.003610111 | 0.0001969552 | 6300 | 0 | 0.1104556 | 0.0005525189
6310 | 6061 | 0.005008 | 0.0002179959 | 6310 | 0 | 0.2021333 | 0.000438749 | 6310 | 6061 | 0.003772889 | 0.0002170521 | 6310 | 0 | 0.1103444 | 0.0006521334
6320 | 6077 | 0.004495556 | 0.0002490562 | 6320 | 0 | 0.2009 | 0.0003427836 | 6320 | 6077 | 0.003432778 | 0.0002196348 | 6320 | 0 | 0.1099222 | 0.0002587358
6330 | 6093 | 0.004411445 | 0.0002570181 | 6330 | 0 | 0.1989555 | 0.0006597529 | 6330 | 6093 | 0.003164778 | 0.0001861328 | 6330 | 0 | 0.1096889 | 0.0004284987
6340 | 6110 | 0.004599111 | 0.0002861824 | 6340 | 0 | 0.1976444 | 0.0004096069 | 6340 | 6110 | 0.003385333 | 0.0004807702 | 6340 | 0 | 0.1097444 | 0.0004952555
6350 | 6126 | 0.004670334 | 0.0001807 | 6350 | 0 | 0.1961667 | 0.0005123497 | 6350 | 6126 | 0.003476445 | 0.0002494549 | 6350 | 0 | 0.1091444 | 0.000406544
6360 | 6143 | 0.005837999 | 0.0003174094 | 6360 | 0 | 0.1937778 | 0.0006629077 | 6360 | 6143 | 0.003730111 | 0.0003551699 | 6360 | 0 | 0.1086 | 0.0003708099
6370 | 6159 | 0.007739445 | 0.0003361476 | 6370 | 0 | 0.1922222 | 0.0003632409 | 6370 | 6159 | 0.004643777 | 0.000286786 | 6370 | 0 | 0.1087778 | 0.0007013881
6380 | 6176 | 0.01066333 | 0.0002177153 | 6380 | 0 | 0.1903778 | 0.0003308235 | 6380 | 6176 | 0.006829 | 0.0003449294 | 6380 | 0 | 0.1083333 | 0.0002999994
6390 | 6193 | 0.01502111 | 0.00022948 | 6390 | 0 | 0.1883 | 0.0005196133 | 6390 | 6193 | 0.009818667 | 0.0001936783 | 6390 | 0 | 0.1080778 | 0.0006260542
6400 | 6210 | 0.02076222 | 0.0001068615 | 6400 | 0 | 0.1858667 | 0.0005196164 | 6400 | 6210 | 0.01365667 | 0.0002848686 | 6400 | 0 | 0.1071889 | 0.0006808887
6410 | 6227 | 0.02773889 | 0.0003888589 | 6410 | 0 | 0.1821555 | 0.0007747784 | 6410 | 6227 | 0.01842778 | 0.0002653666 | 6410 | 0 | 0.1071778 | 0.000338296
6420 | 6244 | 0.03505778 | 0.0001823305 | 6420 | 0 | 0.1784555 | 0.0004503097 | 6420 | 6244 | 0.02403889 | 0.0002064248 | 6420 | 0 | 0.1071222 | 0.0001922096
6430 | 6261 | 0.04367111 | 0.0001555189 | 6430 | 0 | 0.1734333 | 0.0003278718 | 6430 | 6261 | 0.03074333 | 0.0004843038 | 6430 | 0 | 0.1058889 | 0.0004136557
6440 | 6278 | 0.0508 | 0.0004207433 | 6440 | 0 | 0.1657778 | 0.0008151374 | 6440 | 6278 | 0.03740778 | 0.0001760522 | 6440 | 0 | 0.1051333 | 0.000367424
6450 | 6295 | 0.05426334 | 0.0003805257 | 6450 | 0 | 0.1498222 | 0.0005540265 | 6450 | 6295 | 0.04448889 | 0.0003559299 | 6450 | 0 | 0.1047111 | 0.0002976765
6460 | 6313 | 0.06053555 | 0.0006750758 | 6460 | 0 | 0.1423556 | 0.0006710269 | 6460 | 6313 | 0.05088555 | 0.0002654764 | 6460 | 0 | 0.1037889 | 0.0003756471
6470 | 6330 | 0.07007 | 0.0003790765 | 6470 | 0 | 0.1453667 | 0.0001999994 | 6470 | 6330 | 0.05708667 | 0.0002345211 | 6470 | 0 | 0.1032444 | 0.0005547756
6480 | 6348 | 0.08114555 | 0.0005089709 | 6480 | 0 | 0.1532111 | 0.0002619417 | 6480 | 6348 | 0.06212889 | 0.0002396587 | 6480 | 0 | 0.1035333 | 0.0003041372
6490 | 6366 | 0.09367111 | 0.000187447 | 6490 | 0 | 0.1647 | 0.0005049746 | 6490 | 6366 | 0.06607112 | 0.0004588146 | 6490 | 0 | 0.1028111 | 0.0003059595
6500 | 6384 | 0.1090667 | 0.0005744559 | 6500 | 0 | 0.1811555 | 0.0003086735 | 6500 | 6384 | 0.06879445 | 0.0003672234 | 6500 | 0 | 0.1025445 | 0.0002554948
6510 | 6402 | 0.1265778 | 0.000227914 | 6510 | 0 | 0.2039222 | 0.000386582 | 6510 | 6402 | 0.06919777 | 0.0003193661 | 6510 | 0 | 0.1023222 | 0.0003993054
6520 | 6420 | 0.1461111 | 0.0005011072 | 6520 | 0 | 0.2335778 | 0.0007084803 | 6520 | 6420 | 0.06826889 | 0.0002451249 | 6520 | 0 | 0.1020778 | 0.0003153494
6530 | 6438 | 0.1675 | 0.000384057 | 6530 | 0 | 0.2707222 | 0.0002333364 | 6530 | 6438 | 0.06652555 | 0.0003692254 | 6530 | 0 | 0.1013222 | 0.0004737567
6540 | 6456 | 0.1892 | 0.0003316653 | 6540 | 0 | 0.317 | 0.0005916092 | 6540 | 6456 | 0.06287333 | 0.0002314101 | 6540 | 0 | 0.1012556 | 0.0004362082
6550 | 6475 | 0.2099333 | 0.0003535522 | 6550 | 0 | 0.3683111 | 0.0009426667 | 6550 | 6475 | 0.05818667 | 0.0006727551 | 6550 | 0 | 0.1016111 | 0.0003855001
6560 | 6493 | 0.2214445 | 0.0005341135 | 6560 | 0 | 0.4235334 | 0.000694615 | 6560 | 6493 | 0.05262445 | 0.0001378499 | 6560 | 0 | 0.1015889 | 0.0004428441
6570 | 6512 | 0.2252111 | 0.0005988407 | 6570 | 0 | 0.4770444 | 0.0005614909 | 6570 | 6512 | 0.04665333 | 0.0001826194 | 6570 | 0 | 0.1007889 | 0.0004859134
6580 | 6531 | 0.2183556 | 0.0004447211 | 6580 | 0 | 0.5258222 | 0.0002682318 | 6580 | 6531 | 0.03974111 | 0.0002673692 | 6580 | 0 | 0.1007778 | 0.0001855939
6590 | 6550 | 0.1994111 | 0.0008880401 | 6590 | 0 | 0.5603778 | 0.0006240605 | 6590 | 6550 | 0.03292111 | 0.0002620329 | 6590 | 0 | 0.1005444 | 0.0004186626
6600 | 6569 | 0.05244889 | 0.0003958669 | 6600 | 0 | 0.1780333 | 0.0004000015 | 6600 | 6569 | 0.008229445 | 0.0002019067 | 6600 | 0 | 0.03073333 | 0.0001573214
6610 | 6589 | 0.04594778 | 0.0002800793 | 6610 | 0 | 0.1927667 | 0.0003605554 | 6610 | 6589 | 0.007114334 | 0.0002474723 | 6610 | 0 | 0.03284889 | 0.0003156522
6620 | 6608 | 0.03821 | 0.0002696754 | 6620 | 0 | 0.2053667 | 0.000549998 | 6620 | 6608 | 0.005919334 | 0.0002021942 | 6620 | 0 | 0.03512445 | 0.0003040606
6630 | 6628 | 0.03035889 | 0.0003049774 | 6630 | 0 | 0.2155556 | 0.0003126942 | 6630 | 6628 | 0.004579889 | 0.0002933489 | 6630 | 0 | 0.03738333 | 0.0001643171
6640 | 6647 | 0.02280556 | 0.0003636998 | 6640 | 0 | 0.2232778 | 0.0006572214 | 6640 | 6647 | 0.003191556 | 0.0002192505 | 6640 | 0 | 0.04024667 | 0.0003381939
6650 | 6667 | 0.01670556 | 0.0002913382 | 6650 | 0 | 0.2289 | 0.0002449531 | 6650 | 6667 | 0.002478556 | 0.0002662574 | 6650 | 0 | 0.04207889 | 0.0002482662
6660 | 6687 | 0.01211333 | 0.0001920285 | 6660 | 0 | 0.2339778 | 0.0003833342 | 6660 | 6687 | 0.001958889 | 0.0002066237 | 6660 | 0 | 0.04444889 | 0.0003329208
6670 | 6707 | 0.009686667 | 0.0004263364 | 6670 | 0 | 0.2366 | 0.0005590165 | 6670 | 6707 | 0.001597889 | 0.0001749782 | 6670 | 0 | 0.04651222 | 0.0001921442
6680 | 6728 | 0.008442778 | 0.0002119639 | 6680 | 0 | 0.2405333 | 0.0004769692 | 6680 | 6728 | 0.00157 | 0.000149794 | 6680 | 0 | 0.04844 | 0.0005052225
6690 | 6748 | 0.007722556 | 0.0002705296 | 6690 | 0 | 0.2419889 | 0.0006411796 | 6690 | 6748 | 0.001781222 | 0.0004142882 | 6690 | 0 | 0.05088333 | 0.0003909607
6700 | 6769 | 0.008306778 | 0.0004413845 | 6700 | 0 | 0.2438 | 0.0005172031 | 6700 | 6769 | 0.001905 | 0.0002561523 | 6700 | 0 | 0.05289 | 0.0001806931

## Calc. Data
Wavelength | S Plane | P Plane | Mirror Reflectivity | Avg. Center | Avg. End | Avg. Start
0.63 | 2.357% | 2.951% | 90.3% | 2.654% | 3.824% | 1.662% | 2.714%
0.631 | 2.237% | 3.088% | 90.3% | 2.662% | 3.763% | 1.557% | 2.661%
0.632 | 2.021% | 2.82% | 90.3% | 2.42% | 3.331% | 1.542% | 2.431%
0.633 | 2.002% | 2.605% | 90.3% | 2.304% | 2.755% | 1.784% | 2.281%
0.634 | 2.101% | 2.786% | 90.3% | 2.443% | 1.972% | 1.989% | 2.135%
0.635 | 2.15% | 2.876% | 90.3% | 2.513% | 1.503% | 2.643% | 2.22%
0.636 | 2.72% | 3.102% | 90.3% | 2.911% | 1.204% | 3.548% | 2.554%
0.637 | 3.636% | 3.855% | 90.3% | 3.745% | 1.481% | 4.965% | 3.397%
0.638 | 5.058% | 5.692% | 90.3% | 5.375% | 2.456% | 6.861% | 4.897%
0.639 | 7.203% | 8.204% | 90.3% | 7.704% | 4.292% | 9.463% | 7.153%
0.64 | 10.09% | 11.5% | 90.3% | 10.8% | 7.531% | 12.62% | 10.32%
0.641 | 13.75% | 15.53% | 90.3% | 14.64% | 11.63% | 16.13% | 14.13%
0.642 | 17.74% | 20.26% | 90.3% | 19% | 16.79% | 20.11% | 18.63%
0.643 | 22.74% | 26.22% | 90.3% | 24.48% | 23.02% | 24.43% | 23.98%
0.644 | 27.67% | 32.13% | 90.3% | 29.9% | 29.55% | 29.03% | 29.49%
0.645 | 32.71% | 38.37% | 90.3% | 35.54% | 36.77% | 33.52% | 35.28%
0.646 | 38.4% | 44.27% | 90.3% | 41.34% | 44.07% | 37.69% | 41.03%
0.647 | 43.53% | 49.93% | 90.3% | 46.73% | 50.8% | 42.1% | 46.54%
0.648 | 47.83% | 54.19% | 90.3% | 51.01% | 57.3% | 45.34% | 51.21%
0.649 | 51.36% | 58.03% | 90.3% | 54.69% | 62.16% | 47.84% | 54.9%
0.65 | 54.37% | 60.58% | 90.3% | 57.47% | 65.54% | 49.88% | 57.63%
0.651 | 56.05% | 61.07% | 90.3% | 58.56% | 67.76% | 50.59% | 58.97%
0.652 | 56.49% | 60.39% | 90.3% | 58.44% | 68.42% | 50.46% | 59.11%
0.653 | 55.87% | 59.29% | 90.3% | 57.58% | 66.76% | 49.08% | 57.81%
0.654 | 53.9% | 56.07% | 90.3% | 54.98% | 63.86% | 47.12% | 55.32%
0.655 | 51.47% | 51.71% | 90.3% | 51.59% | 60.29% | 44.33% | 52.07%
0.656 | 47.21% | 46.78% | 90.3% | 47% | 54.28% | 40.61% | 47.29%
0.657 | 42.63% | 41.8% | 90.3% | 42.21% | 48.3% | 36.89% | 42.47%
0.658 | 37.5% | 35.61% | 90.3% | 36.55% | 41.38% | 32.34% | 36.76%
0.659 | 32.13% | 29.57% | 90.3% | 30.85% | 34.52% | 27.77% | 31.05%
0.66 | 26.6% | 24.18% | 90.3% | 25.39% | 27.5% | 23.19% | 25.36%
0.661 | 21.52% | 19.56% | 90.3% | 20.54% | 21.3% | 19.23% | 20.36%
0.662 | 16.8% | 15.22% | 90.3% | 16.01% | 15.16% | 14.99% | 15.39%
0.663 | 12.72% | 11.06% | 90.3% | 11.89% | 10.72% | 11.74% | 11.45%
0.664 | 9.223% | 7.161% | 90.3% | 8.192% | 6.81% | 8.866% | 7.956%
0.665 | 6.59% | 5.319% | 90.3% | 5.955% | 3.837% | 6.612% | 5.468%
0.666 | 4.675% | 3.98% | 90.3% | 4.327% | 2.458% | 4.783% | 3.856%
0.667 | 3.697% | 3.102% | 90.3% | 3.4% | 1.449% | 3.828% | 2.892%
0.668 | 3.17% | 2.927% | 90.3% | 3.048% | 1.244% | 2.952% | 2.415%
0.669 | 2.882% | 3.161% | 90.3% | 3.021% | 1.416% | 2.791% | 2.409%
0.67 | 3.077% | 3.252% | 90.3% | 3.165% | 1.767% | 2.901% | 2.611%

## Text
Serial Number: | MR221-1
Catalog Number:
G/mm: | 60
Grating Type: | Echelle
Coating: | Aluminum
Blaze Order: | 46th
Slits: | 50 um
Aperture: | 7 mm
Operator: | RPI
Test Date: | 2002-08-14
Reference: | Measured Relative, Reported Absolute
Polarizer: | Glan Taylor Polarizer
Polarization: | S & P Planes
Test: | Measured in Littrow
Slits I.R.: | NA

## Chart
| Thermo | RGL
Richardson Grating Laboratory | [6 empty] | phone: (585) 262-1331 • fax: (585) 262-1340
705 St Paul Street | [6 empty] | e-mail: gratings@gratinglab.com
Rochester, New York 14605 USA | [6 empty] | http://www.gratinglab.com
Diffraction Grating Efficiency
64.09032
|  | Serial Number: | MR221-1 |  | Blaze Order: | 46th
|  | Catalog Number: | 0 |  | Slits: | 50 um
|  | G/mm: | 60 |  | Slits I.R.: | NA
|  | Grating Type: | Echelle |  | Aperture: | 7 mm
|  | Coating: | Aluminum |  | Operator: | RPI
[5 empty] | Test Date: | 2002-08-14
Measured Relative, Reported Absolute
Glan Taylor Polarizer
S & P Planes
Measured in Littrow
Uniformity